## data
|  |  | Electrochemical Impedance Spectroscopy (EIS) | [9 empty] | Potentiodynamic Polarization (PDP) | [9 empty] | Linear Polarization Resistance (LPR)
Sample Type | CAS# | Run ID | Impedance (log¦Ohm¦, @24h 10-2 Hz) | Impedance (¦Ohm¦, @24h 10-2 Hz) | Impedance (¦kOhm-cm2¦, @24h 10-2 Hz) | Inhibitor Efficiency - EIS24h | Inhibitor Power - EIS24h | Impedance (log¦Ohm¦, @2h 10-2 Hz) | Impedance (¦Ohm¦, @2h 10-2 Hz) | Impedance (¦kOhm-cm2¦, @2h 10-2 Hz) | Inhibitor Efficiency- EIS2h | Inhibitor Power - EIS2h | Ecorr (mV) | Ebr (mV) | ΔE (mV) | icorr (uA) | jcorr (nA/cm2) | Inhibitor Efficiency - PDP24h | Inhibitor Power - PDP24h | Beta_a (mV) | Beta_c (mV) | Fit error (χ/(N)**0.5) | LPR 30min (Ohm) | LPR 1h (Ohm) | LPR 2h (Ohm) | LPR 3h (Ohm) | LPR 6h (Ohm) | LPR 12h (Ohm) | LPR 18h (Ohm) | LPR 24h (Ohm) | LPR 24h (kOhm-cm2) | Inhibitor Efficiency - LPR24h | Inhibitor Power - LPR24h | LPR Trapezoidal Average (kOhm-cm2) | Inhibitor Efficiency - LPRavg | Inhibitor Power - LPRavg
Uninhibited (0.1M NaCl) | - | 02082021_0.1MNaCl_AA2024_run1 | 4.305614 | 20212.21 | 15.86658 | 14.52477 | 0.681597 | 4.273641 | 18777.63 | 14.74044 | 4.853598 | 0.3618676 | -594 | -487 | 107 | 0.401 | 510.828 | 15.40089 | 0.7263422 | 212.2 | 147.2 | 0.66
Uninhibited (0.1M NaCl) | - | 02082021_0.1MNaCl_AA2024_run2 | 4.097594 | 12519.69 | 9.827956 | -37.9941 | -1.398605 | 4.251003 | 17823.93 | 13.99178 | -0.2374017 | 0.1354933 | -650 | -488 | 162 | 0.672 | 856.051 | -41.77207 | -1.515907 | 261 | 179 | 0.175 | 15110 | 15891 | 13420 | 16606 | 14600 | 12819 | 14902 | 14439 | 11.334615 | 0.554055 | 0.02412921 | 11.04465 | 0.7211407 | 0.03143221
Uninhibited (0.1M NaCl) | - | 02082021_0.1MNaCl_AA2024_run3 | 4.328612 | 21311.4 | 16.72945 | 18.93337 | 0.9115787 | 4.230391 | 16997.73 | 13.34322 | -5.10955 | -0.07063045 | -613 | -481 | 132 | 0.281 | 357.9618 | 40.71733 | 2.270723 | 230 | 196 | 0.587 | 13754 | 16203 | 16108 | 13833 | 10603 | 9485 | 10674 | 16292 | 12.78922 | 11.86472 | 0.5485021 | 9.057207 | -21.06381 | -0.8301433
Uninhibited (0.1M NaCl) | - | 25082021_0.1MNaCl_run1 | 4.17791 | 15062.94 | 11.82441 | -14.69493 | -0.5954421 | [5 empty] | -622 | -486 | 136 | 0.542 | 690.4459 | -14.34593 | -0.582207 | 207.2 | 150.2 | 0.603 | 14741 | 15187 | 19253 | 18825 | 20527 | 16000 | 15627 | 12346 | 9.69161 | -16.30488 | -0.6559792 | 12.79386 | 14.29486 | 0.6699311
LiCO3 | 554-13-2 | 22072021_0.1MNaCl_1mMLiCo3_AA2024_run2 | [5 empty] | 3.107059 | 1279.556 | 1.004452 | -1296.284 | -11.30395 | -541 | -474 | 67 | 0.214 | 272.6115 | 54.85235 | 3.453648 | 141 | 157.5 | 0.695 | 7679 | 4583 | 2136 | 3043 | 10710 | 61873 | 41898 | 42146 | 33.08461 | 65.93034 | 4.676322 | 26.52116 | 58.65565 | 3.835839
LiCO3 | 554-13-2 | 27082021_1mMLiCO3_0.1MNaCl_AA2024_run4 | 5.003141 | 100725.9 | 79.06986 | 82.84808 | 7.656872 | 3.232811 | 1709.273 | 1.341779 | -945.254 | -10.04643 | -553 |  |  | 0.198 | 252.2293 | 58.22787 | 3.791134 | 273.5 | 145.8 | 0.177 | 9393 | 4190 | 1975 | 4298 | 11293 | 57520 | 108706 | 106409 | 83.531065 | 86.50584 | 8.698542 | 45.25078 | 75.76837 | 6.156174
LiCO3 | 554-13-2 | 27082021_1mMLiCO3_0.1MNaCl_AA2024_run5 | 4.999553 | 99897.16 | 78.41927 | 82.70578 | 7.620991 | 3.255639 | 1801.519 | 1.414192 | -891.7321 | -9.818153 | -582 |  |  | 0.234 | 298.0892 | 50.63294 | 3.065627 | 300.4 | 254.4 | 0.189 | 7781 | 4473 | 2210 | 3862 | 8693 | 52419 | 96629 | 105467 | 82.791595 | 86.38531 | 8.659924 | 41.3774 | 73.50003 | 5.767546
LiCl | 7447-41-8 | 11082021_1mMLiCl_0.1MNaCl_AA2024_run1 | 4.116545 | 13078.12 | 10.26633 | -32.10178 | -1.209087 | [5 empty] | -798 | -503 | 295 | 0.153 | 194.9045 | 67.72154 | 4.910872 | 289 | 9.4 | 0.531 | 23370 | 23869 | 27223 | 20210 | 11098 | 8224 | 8989 | 8425 | 6.613625 | -70.43323 | -2.315543 | 8.827366 | -24.21599 | -0.9417751
LiCl | 7447-41-8 | 11082021_1mMLiCl_0.1MNaCl_AA2024_run2 | 4.240851 | 17412.09 | 13.66849 | 0.7790839 | 0.03396767 | [5 empty] | -796 | -499 | 297 | 0.287 | 365.6051 | 39.45151 | 2.178967 | 392.4 | 11 | 0.629 | 15360 | 24508 | 22693 | 13322 | 9882 | 9931 | 4602 | 9119 | 7.158415 | -57.46244 | -1.97177 | 7.541953 | -45.38675 | -1.625248
LiCl | 7447-41-8 | 11082021_1mMLiCl_0.1MNaCl_AA2024_run3 | 4.403015 | 25293.86 | 19.85568 | 31.69713 | 1.65561 | 4.663307 | 46058.2 | 36.15568 | 61.20942 | 4.258528 | -729 | -486 | 243 | 0.227 | 289.172 | 52.10973 | 3.197527 | 360.9 | 10.3 | 1.145 | 20759 | 35799 | 47384 | 43464 | 32487 | 23516 | 11128 | 9649 | 7.574465 | -48.81335 | -1.726419 | 17.96844 | 38.97633 | 2.145017
Li(NO3)3 | 7790-69-4 | 04082021_1mMLiNO3_0.1MNaCl_AA2024_run1
Li(NO3)3 | 7790-69-4 | 04082021_1mMLiNO3_0.1MNaCl_AA2024_run2
CeCl3 | 18618-55-8 | 06082021_1mMCeCl3_0.1MNaCl_AA2024_run1
CeCl3 | 18618-55-8 | 06082021_1mMCeCl3_0.1MNaCl_AA2024_run2
CeCl3 | 18618-55-8 | 06082021_1mMCeCl3_0.1MNaCl_AA2024_run3
Ce(NO3)3 | 10294-41-4 | 30072021_1mMCeNO3_0.1MNaCl_AA2024_run1
Ce(NO3)3 | 10294-41-4 | 30072021_1mMCeNO3_0.1MNaCl_AA2024_run2
Ce(NO3)3 | 10294-41-4 | 30072021_1mMCeNO3_0.1MNaCl_AA2024_run3
Benzotriazole | 95-14-7 | 26072021_0.1MNaCl_1mMBenztz_AA2024_run2
Benzotriazole | 95-14-7 | 26072021_0.1MNaCl_1mMBenztz_AA2024_run3
Benzotriazole | 95-14-7 | 25082021_1mMBenztz_0.1MNaCl_AA2024_run2
2,5-dimercapto-1,3,4 thiadiazole | 1072-71-5 | 18082021_1mM2,5MA_0.1MNaCl_AA2024_run1
2,5-dimercapto-1,3,4 thiadiazole | 1072-71-5 | 18082021_1mM2,5MA_0.1MNaCl_AA2024_run2
2-mercaptobenzoate | 134-23-6 | 01092021_1mMMBA_0.1MNaCl_AA2024_run1
2-mercaptobenzoate | 134-23-6 | 10092021_1mMMBA_0.1MNaCl_AA2024_run5
2-mercaptobenzimidazole | 583-39-1 | 13082021_1mMMBDA_0.1MNaCl_AA2024_run1
2-mercaptobenzimidazole | 583-39-1 | 13082021_1mMMBDA_0.1MNaCl_AA2024_run2
2-mercaptobenzimidazole | 583-39-1 | 13082021_1mMBDA_0.1MNaCl_AA2024_run3
Sodium acetate | 6131-90-4 | 28072021_1mMNaAcetate_0.1MNaCl_AA2024_run1
Sodium acetate | 6131-90-4 | 28072021_1mMNaAcetate_0.1MNaCl_AA2024_run2
Sodium acetate | 6131-90-4 | 27082021_1mMNaAcetate_0.1MNaCl_AA2024_run4
Sodium acetate | 6131-90-4 | 27082021_1mMNaAcetate_0.1MNaCl_AA2024_run5
Sodium mercaptoacetate | 367-51-1 | 16082021_1mMNaMA_0.1MNaCl_AA2024_run1
Sodium mercaptoacetate | 367-51-1 | 16082021_1mMNaMA_0.1MNaCl_AA2024_run3
Sodium mercaptoacetate | 367-51-1 | 01102021_1mMNaMA_0.1MNaCl_run4
Sodium mercaptoacetate | 367-51-1 | 01102021_1mMNaMA_0.1MNaCl_run6
Salicylic acid | 69-72-7 | 011121_1mM_salicylicAcid_run1
Salicylic acid | 69-72-7 | 011121_1mM_salicylicAcid_run2
Salicylic acid | 69-72-7 | 011121_1mM_salicylicAcid_run3
4-amino-salicylic acid | 65-49-6 | 281021_1mM_4-aminosalycylicAcid_run1
4-amino-salicylic acid | 65-49-6 | 281021_1mM_4-aminosalycylicAcid_run2
4-amino-salicylic acid | 65-49-6 | 281021_1mM_4-aminosalycylicAcid_run3
Caffeine | 58-08-2 | 291021_1mM_caffeine_run1
Caffeine | 58-08-2 | 291021_1mM_4-caffeine_run2
Caffeine | 58-08-2 | 291021_1mM_4-caffeine_run3
Theophylline | 58-55-9 | 011121_1mM_theophyline_run1
Theophylline | 58-55-9 | 011121_1mM_theophyline_run2
Theophylline | 58-55-9 | 201021_1mMtheophyline_run3
Theobromine | 83-67-0 | 031121_1mM_theobromine_run1
Theobromine | 83-67-0 | 031121_1mM_theobromine_run2
Theobromine | 83-67-0 | 031121_1mM_theobromine_run3
2-picolinic acid | 98-98-6 | 031121_1mM_2-picolinicAcid_run1
2-picolinic acid | 98-98-6 | 031121_1mM_2-picolinicAcid_run2
2-picolinic acid | 98-98-6 | 031121_1mM_2-picolinicAcid_run3
3-amino-1,2,4-triazole | 61-82-5 | 291021_1mM_3-amino-124-triazole_run1
3-amino-1,2,4-triazole | 61-82-5 | 291021_1mM_3-amino-124-triazole_run2
3-amino-1,2,4-triazole | 61-82-5 | 291021_1mM_3-amino-124-triazole_run3
3-amino-5-mercapto-1,2,4-triazole | 16691-43-3 | 051121_1mM_3-amino-5-mercapto-124-triazole_run1
3-amino-5-mercapto-1,2,4-triazole | 16691-43-3 | 051121_1mM_3-amino-5-mercapto-124-triazole_run3
3-amino-5-mercapto-1,2,4-triazole | 16691-43-3 | 291121_1mM_3-amino-5-mercapto-124-triazole_run1
3-amino-5-mercapto-1,2,4-triazole | 16691-43-3 | 291121_1mM_3-amino-5-mercapto-124-triazole_run2
Oxalic acid | 144-62-7 | 051121_1mM_oxalicAcid_run1
Oxalic acid | 144-62-7 | 051121_1mM_oxalicAcid_run2
Oxalic acid | 144-62-7 | 051121_1mM_oxalicAcid_run3
3-amino-1,2,4-triazole-5-carboxyclic acid | 304655-78-5 | 091121_1mM_3-amino-124-triazole-5-carboxylicAcidHydrate_run1
3-amino-1,2,4-triazole-5-carboxyclic acid | 304655-78-5 | 091121_1mM_3-amino-124-triazole-5-carboxylicAcidHydrate_run2
3-amino-1,2,4-triazole-5-carboxyclic acid | 304655-78-5 | 091121_1mM_3-amino-124-triazole-5-carboxylicAcidHydrate_run3
2-mercapto-1-methylimidazole | 60-56-0 | 091121_1mM_2-mercapto-1-methylimidazole_run1
2-mercapto-1-methylimidazole | 60-56-0 | 091121_1mM_2-mercapto-1-methylimidazole_run2
2-mercapto-1-methylimidazole | 60-56-0 | 091121_1mM_2-mercapto-1-methylimidazole_run3
2-mercaptopyridine | 2637-34-5 | 101121_1mM_2-mercaoptopyridine_run1
2-mercaptopyridine | 2637-34-5 | 101121_1mM_2-mercaoptopyridine_run3
2-mercaptopyridine | 2637-34-5 | 280122_1mM_mercaptopyridine_run1
2-2-bipyrdyl | 366-18-7 | 101121_1mM_2-2-bipyrdyl_run1
2-2-bipyrdyl | 366-18-7 | 101121_1mM_2-2-bipyrdyl_run2
2-2-bipyrdyl | 366-18-7 | 101121_1mM_2-2-bipyrdyl_run3
8-hydroxyquinoline | 148-24-3 | 031221_1mM_8-hydroxyquinoline_run1
8-hydroxyquinoline | 148-24-3 | 031221_1mM_8-hydroxyquinoline_run2
8-hydroxyquinoline | 148-24-3 | 031221_1mM_8-hydroxyquinoline_run3
1-methyl-1-H-benzimidazole-2-thiol | 2360-22-7 | 061221_1mM_1-methyl-1-H-benzimidazole-2-thiol_run1
1-methyl-1-H-benzimidazole-2-thiol | 2360-22-7 | 061221_1mM_1-methyl-1-H-benzimidazole-2-thiol_run2
1-methyl-1-H-benzimidazole-2-thiol | 2360-22-7 | 061221_1mM_1-methyl-1-H-benzimidazole-2-thiol_run3
1-H-imidazole-2-carboxylic acid | 16042-25-4 | 061221_1mM_1-H-imidazole-2-carboxylicAcid_run1
1-H-imidazole-2-carboxylic acid | 16042-25-4 | 061221_1mM_1-H-imidazole-2-carboxylicAcid_run2
1-H-imidazole-2-carboxylic acid | 16042-25-4 | 061221_1mM_1-H-imidazole-2-carboxylicAcid_run3
8-aminoquinoline | 578-66-5 | 081221_1mM_8-aminoquinoline_run1
8-aminoquinoline | 578-66-5 | 081221_1mM_8-aminoquinoline_run2
8-aminoquinoline | 578-66-5 | 081221_1mM_8-aminoquinoline_run3
Tryptamine | 61-54-1 | 101221_1mM_tryptamine_run1
Tryptamine | 61-54-1 | 101221_1mM_tryptamine_run2
Tryptamine | 61-54-1 | 101221_1mM_tryptamine_run3
Thiourea | 62-56-6 | 101221_1mM_thiourea_run1
Thiourea | 62-56-6 | 101221_1mM_thiourea_run2
Thiourea | 62-56-6 | 101221_1mM_thiourea_run3
Benzoin oxime | 441-38-3 | 151221_1mM_alpha-benzoinOxime_run1
Benzoin oxime | 441-38-3 | 151221_1mM_alpha-benzoinOxime_run2
Benzoin oxime | 441-38-3 | 151221_1mM_alpha-benzoinOxime_run3
Dithiooxonamide | 79-40-3 | 151221_1mM_dithiooxonamide_run1
Dithiooxonamide | 79-40-3 | 151221_1mM_dithiooxonamide_run2
Dithiooxonamide | 79-40-3 | 151221_1mM_dithiooxonamide_run3
Sulfathiazole | 72-14-0 | 171221_1mM_sulfathiazole_run1
Sulfathiazole | 72-14-0 | 171221_1mM_sulfathiazole_run2
Sulfathiazole | 72-14-0 | 171221_1mM_sulfathiazole_run3
Thiosalycylic acid | 147-93-3 | 171221_1mM_thiosalycylicAcid_run1
Thiosalycylic acid | 147-93-3 | 171221_1mM_thiosalycylicAcid_run2
Thiosalycylic acid | 147-93-3 | 171221_1mM_thiosalycylicAcid_run3
2-2'-dithiobenzoic acid | 119-80-2 | 201221_1mM_2-2'-dithiobenzoicAcid_run1
2-2'-dithiobenzoic acid | 119-80-2 | 201221_1mM_2-2'-dithiobenzoicAcid_run2
2-2'-dithiobenzoic acid | 119-80-2 | 201221_1mM_2-2'-dithiobenzoicAcid_run3
Quinaldic acid | 93-10-7 | 201221_1mM_quinaldicAcid_run1
Quinaldic acid | 93-10-7 | 201221_1mM_quinaldicAcid_run2
Quinaldic acid | 93-10-7 | 201221_1mM_quinaldicAcid_run3
4-mercaptobenzoic acid | 1074-36-8 | 221221_1mM_4-mercaptobenzoicAcid_run1
4-mercaptobenzoic acid | 1074-36-8 | 221221_1mM_4-mercaptobenzoicAcid_run2
4-mercaptobenzoic acid | 1074-36-8 | 221221_1mM_4-mercaptobenzoicAcid_run3
1,3-diisopropyl-2-thiourea | 2986-17-6 | 221221_1mM_1,3-diisopropyl-2-thiourea_run1
1,3-diisopropyl-2-thiourea | 2986-17-6 | 221221_1mM_1,3-diisopropyl-2-thiourea_run2
1,3-diisopropyl-2-thiourea | 2986-17-6 | 221221_1mM_1,3-diisopropyl-2-thiourea_run3
Anthranilic acid | 118-92-3 | 241221_1mM_anthranilicAcid_run1
Anthranilic acid | 118-92-3 | 241221_1mM_anthranilicAcid_run2
Anthranilic acid | 118-92-3 | 241221_1mM_anthranilicAcid_run3
Ampicillin | 7177-48-2 | 081221_1mM_ampicillinTrihydrate_run2
Ampicillin | 7177-48-2 | 020222_1mM_ampicilinTrihydrate_run2
Ampicillin | 7177-48-2 | 020222_1mM_ampicilinTrihydrate_run3
Salicylaldoxime | 94-67-7 | 131221_1mM_salicylaldoxime_run2
Salicylaldoxime | 94-67-7 | 131221_1mM_salicylaldoxime_run3
Salicylaldoxime | 94-67-7 | 241221_1mM_salicyclaldoxime_run1
2-mercaptopyrimidine | 1450-85-7 | 131221_1mM_2-mercaptopyrimidine_run1
2-mercaptopyrimidine | 1450-85-7 | 131221_1mM_2-mercaptopyrimidine_run2
2-mercaptopyrimidine | 1450-85-7 | 131221_1mM_2-mercaptopyrimidine_run3
Nicotinic acid | 59-67-6 | 120122_1mM_nicotinicAcid_run1
Nicotinic acid | 59-67-6 | 120122_1mM_nicotinicAcid_run2
Nicotinic acid | 59-67-6 | 120122_1mM_nicotinicAcid_run3
L-tryptophan | 73-22-3 | 120122_1mM_L-tryptophan_run1
L-tryptophan | 73-22-3 | 120122_1mM_L-tryptophan_run2
L-tryptophan | 73-22-3 | 120122_1mM_L-tryptophan_run3
2-2-hydroxyphenyl benzothiazole | 3411-95-8 | 120122_1mM_2-2-hydroxyphenylBenzothiazole_run1
2-2-hydroxyphenyl benzothiazole | 3411-95-8 | 120122_1mM_2-2-hydroxyphenylBenzothiazole_run2
2-2-hydroxyphenyl benzothiazole | 3411-95-8 | 120122_1mM_2-2-hydroxyphenylBenzothiazole_run3
Isonicotinic acid | 55-22-1 | 120122_1mM_isonicotinicAcid_run1
Isonicotinic acid | 55-22-1 | 120122_1mM_isonicotinicAcid_run2
Isonicotinic acid | 55-22-1 | 120122_1mM_isonicotinicAcid_run3
Potassium sodium tartrate | 6381-59-5 | 140122_1mM_K-Na-tartrateTetrahydrate_run1
Potassium sodium tartrate | 6381-59-5 | 140122_1mM_K-Na-tartrateTetrahydrate_run2
Potassium sodium tartrate | 6381-59-5 | 140122_1mM_K-Na-tartrateTetrahydrate_run3
1,2,4-triazole | 288-88-0 | 170122_1mM_124triazole_run1
1,2,4-triazole | 288-88-0 | 170122_1mM_124triazole_run2
1,2,4-triazole | 288-88-0 | 170122_1mM_124triazole_run3
Triisoproponalamine | 122-20-3 | 170122_1mM_triisoproponalamine_run1
Triisoproponalamine | 122-20-3 | 170122_1mM_triisoproponalamine_run2
Triisoproponalamine | 122-20-3 | 170122_1mM_triisoproponalamine_run3
Phtalic acid | 88-99-3 | 170122_1mM_phtalicAcid_run1
Phtalic acid | 88-99-3 | 170122_1mM_phtalicAcid_run2
Phtalic acid | 88-99-3 | 170122_1mM_phtalicAcid_run3
Sodium dodecyl benzenesulfonate | 25155-30-0 | 190122_1mM_NadodecylBenzenesulfonate_run1
Sodium dodecyl benzenesulfonate | 25155-30-0 | 190122_1mM_NadodecylBenzenesulfonate_run2
Sodium dodecyl benzenesulfonate | 25155-30-0 | 190122_1mM_NadodecylBenzenesulfonate_run3
Thiolactic acid | 79-42-5 | 190122_1mM_thiolacticAcid_run1
Thiolactic acid | 79-42-5 | 190122_1mM_thiolacticAcid_run2
Thiolactic acid | 79-42-5 | 190122_1mM_thiolacticAcid_run3
6-mercaptopyridine-3-carboxyclic acid | 92823-43-3 | 240122_1mM_6-mercaptopyridine-3-carboxyclicAcid_run1
6-mercaptopyridine-3-carboxyclic acid | 92823-43-3 | 240122_1mM_6-mercaptopyridine-3-carboxyclicAcid_run2
6-mercaptopyridine-3-carboxyclic acid | 92823-43-3 | 240122_1mM_6-mercaptopyridine-3-carboxyclicAcid_run3
Quercetin | 849061-97-8 | 240122_1mM_quercetinHydrate_run1
Quercetin | 849061-97-8 | 240122_1mM_quercetinHydrate_run2
Quercetin | 849061-97-8 | 240122_1mM_quercetinHydrate_run3
Sodium benzoate | 532-32-1 | 190122_1mM_sodiumBenzoate_run3
Sodium benzoate | 532-32-1 | 260122_1mM_sodiumBenzoate_run1
Sodium benzoate | 532-32-1 | 260122_1mM_sodiumBenzoate_run3
Berberine chloride | 141433-60-5 | 260122_1mM_berberineChloride_run1
Berberine chloride | 141433-60-5 | 260122_1mM_berberineChloride_run3
Guanidine thiocyanate | 593-84-0 | 260122_1mM_guanidineThiocyanate_run1
Guanidine thiocyanate | 593-84-0 | 260122_1mM_guanidineThiocyanate_run2
Guanidine thiocyanate | 593-84-0 | 260122_1mM_guanidineThiocyanate_run3
Ethanolamine | 141-43-5 | 280122_1mM_ethanolamine_run1
Ethanolamine | 141-43-5 | 280122_1mM_ethanolamine_run2
Ethanolamine | 141-43-5 | 280122_1mM_ethanolamine_run3
2-(2-hydroxyphenyl)-benzoxazole | 835-64-3 | 280122_1mM_2-2hydroxyphenyl-benzoxazole_run1
2-(2-hydroxyphenyl)-benzoxazole | 835-64-3 | 280122_1mM_2-2hydroxyphenyl-benzoxazole_run3
Sodium diethyldithiocarbomate | 20624-25-3 | 310122_1mM_NaDiethyldithiocarbomate_run1
Sodium diethyldithiocarbomate | 20624-25-3 | 310122_1mM_NaDiethyldithiocarbomate_run3
Ammonium pyrollidinedithiocarbomate | 5108-96-3 | 310122_1mAmmoniumPyrollidinedithiocarbomate_run1
Ammonium pyrollidinedithiocarbomate | 5108-96-3 | 310122_1mAmmoniumPyrollidinedithiocarbomate_run2
Ammonium pyrollidinedithiocarbomate | 5108-96-3 | 310122_1mAmmoniumPyrollidinedithiocarbomate_run3
3-mercaptopropionic acid | 107-96-0 | 020222_1mM_3mercaptopropionicAcid_run1
3-mercaptopropionic acid | 107-96-0 | 020222_1mM_3mercaptopropionicAcid_run3
Biscyclohexanone oxaldihydrazone | 370-81-0 | 020222_1mM_BiscyclohexanoneOxaldihydrazone_run1
Biscyclohexanone oxaldihydrazone | 370-81-0 | 020222_1mM_BiscyclohexanoneOxaldihydrazone_run2
Biscyclohexanone oxaldihydrazone | 370-81-0 | 020222_1mM_BiscyclohexanoneOxaldihydrazone_run3
1-methyl-benzimidazole | 1632-83-3 | 020222_1mM_1methylBenzimidazole_run1
1-methyl-benzimidazole | 1632-83-3 | 020222_1mM_1methylBenzimidazole_run2
1-methyl-benzimidazole | 1632-83-3 | 020222_1mM_1methylBenzimidazole_run3
Sodium lauroylsarcosine | 137-16-6 | 040222_1mM_NaNlauroylsarcosine_run1
Sodium lauroylsarcosine | 137-16-6 | 040222_1mM_NaNlauroylsarcosine_run2
Sodium lauroylsarcosine | 137-16-6 | 040222_1mM_NaNlauroylsarcosine_run3
Thiobenzoic acid | 98-91-9 | 040222_1mM_thiobenzoicAcid_run1
Thiobenzoic acid | 98-91-9 | 040222_1mM_thiobenzoicAcid_run2
Thiobenzoic acid | 98-91-9 | 040222_1mM_thiobenzoicAcid_run3
Mercaptobenzothiazole | 149-30-4 | 040222_1mM_2MBT_run1
Mercaptobenzothiazole | 149-30-4 | 040222_1mM_2MBT_run2
Mercaptobenzothiazole | 149-30-4 | 040222_1mM_2MBT_run3
Mercaptobenzothiazole | 149-30-4 | 090222_1mM_2-MBT_run1
Mercaptobenzothiazole | 149-30-4 | 090222_1mM_2-MBT_run3
Iron gluconate | 699014-53-4 | 040222_1mM_Fe2gluconateHydrate_run1
Iron gluconate | 699014-53-4 | 040222_1mM_Fe2gluconateHydrate_run2
Iron gluconate | 699014-53-4 | 040222_1mM_Fe2gluconateHydrate_run3
Dodecylsulfate sodium salt | 151-21-3 | 070222_1mM_dodecylSulfateNaSalt_run1
Dodecylsulfate sodium salt | 151-21-3 | 070222_1mM_dodecylSulfateNaSalt_run2
Dodecylsulfate sodium salt | 151-21-3 | 070222_1mM_dodecylSulfateNaSalt_run3
1,3,4-thiadiazole-2,5-dithiol dipotassium salt | 4628-94-8 | 070222_1mM_134thiadiazole25dithiolDipotassiumSalt_run1
1,3,4-thiadiazole-2,5-dithiol dipotassium salt | 4628-94-8 | 070222_1mM_134thiadiazole25dithiolDipotassiumSalt_run2
1,3,4-thiadiazole-2,5-dithiol dipotassium salt | 4628-94-8 | 070222_1mM_134thiadiazole25dithiolDipotassiumSalt_run3
Calcium-D-glucomate | 66905-23-5 | 070222_1mM_Ca-D-glucomate_run1
Calcium-D-glucomate | 66905-23-5 | 070222_1mM_Ca-D-glucomate_run2
Calcium-D-glucomate | 66905-23-5 | 070222_1mM_Ca-D-glucomate_run3
Vanilin | 121-33-5 | 070222_1mM_vanillin_run1
Vanilin | 121-33-5 | 070222_1mM_vanillin_run2
Vanilin | 121-33-5 | 070222_1mM_vanillin_run3
2-amino-5-ethylthio-1,3,4-thiadiazole | 25660-70-2 | 090222_1mM_2amino5ethylthio134thiadiazole_run1
2-amino-5-ethylthio-1,3,4-thiadiazole | 25660-70-2 | 090222_1mM_2amino5ethylthio134thiadiazole_run2
2-amino-5-ethylthio-1,3,4-thiadiazole | 25660-70-2 | 090222_1mM_2amino5ethylthio134thiadiazole_run3
Hexamethylenetetramine | 100-97-0 | 090222_1mM_hexamethylenetetramine_run1
Hexamethylenetetramine | 100-97-0 | 090222_1mM_hexamethylenetetramine_run2
Hexamethylenetetramine | 100-97-0 | 090222_1mM_hexamethylenetetramine_run3
1,4-butanediol diglycydyl ether | 2425-79-8 | 090222_1mM_14butanediolDiglycydylEther_run1
1,4-butanediol diglycydyl ether | 2425-79-8 | 090222_1mM_14butanediolDiglycydylEther_run2
1,4-butanediol diglycydyl ether | 2425-79-8 | 090222_1mM_14butanediolDiglycydylEther_run3
Note on A1: Microsoft Office User: For columns that contain numerical information: * white is untouched raw electrochemical data obtained from measurement devices *yellow is data important for further analysis, often converted and normalized with measured sample area with the exception of Ecorr, Ebr and deltaE: electrochemical potentials that do not require normalization * red and green are mathematical functions that convert raw data into mathematical values that represent corrosion protection offered by that inhibitor environment
Note on D1: [Threaded comment] Your version of Excel allows you to read this threaded comment; however, any edits to it will get removed if the file is opened in a newer version of Excel. Learn more: https://go.microsoft.com/fwlink/?linkid=870924 Comment: A technique used to evaluate corrosion resistance. Impedance at 10-2 Hz is recorded at 2nd and 24th hour and further converted into inhibition eficiency and power
Note on N1: [Threaded comment] Your version of Excel allows you to read this threaded comment; however, any edits to it will get removed if the file is opened in a newer version of Excel. Learn more: https://go.microsoft.com/fwlink/?linkid=870924 Comment: A technique relevant in identifying corrosion kinetics. It is measured as the last experiment as it is destructive. Corrosion current density jcorr is used to calculate inhibitor efficiency and power values.
Note on X1: [Threaded comment] Your version of Excel allows you to read this threaded comment; however, any edits to it will get removed if the file is opened in a newer version of Excel. Learn more: https://go.microsoft.com/fwlink/?linkid=870924 Comment: The electrochemical resistance of a cell can be calculated with this electrochemical techique. By calculating resistance R through a small disturbance in potential (around 10 mV) that still has a linear relationship (Resistance=Voltage/Current) we can understand the polarization resistance, hence resistance to corrosion reactions.
Note on A2: [Threaded comment] Your version of Excel allows you to read this threaded comment; however, any edits to it will get removed if the file is opened in a newer version of Excel. Learn more: https://go.microsoft.com/fwlink/?linkid=870924 Comment: The inhibitor environment. Normally I also indicated concentration, but since in this dataset inhibitor concentration is only 1mM I omitted mentioning that, can be important to have a category for that later. So used actual environment is: 1mM inhibitor + 0.1M NaCl Some sample types are highlighted with green: these inhibitors were not fully dissolved therefore in reality effective inhibitor in solution was less than 1 mM
Note on B2: [Threaded comment] Your version of Excel allows you to read this threaded comment; however, any edits to it will get removed if the file is opened in a newer version of Excel. Learn more: https://go.microsoft.com/fwlink/?linkid=870924 Comment: Unique identifier for the used inhibitor candidate
Note on C2: [Threaded comment] Your version of Excel allows you to read this threaded comment; however, any edits to it will get removed if the file is opened in a newer version of Excel. Learn more: https://go.microsoft.com/fwlink/?linkid=870924 Comment: Identification code for the performed experimental session
Note on N2: [Threaded comment] Your version of Excel allows you to read this threaded comment; however, any edits to it will get removed if the file is opened in a newer version of Excel. Learn more: https://go.microsoft.com/fwlink/?linkid=870924 Comment: Corrosion potential Ecorr is useful in understanding the driving force for corrosion between different metals/environments. It can be used as an input in machine learning model as well, although the approach is not clear right now.
Note on O2: [Threaded comment] Your version of Excel allows you to read this threaded comment; however, any edits to it will get removed if the file is opened in a newer version of Excel. Learn more: https://go.microsoft.com/fwlink/?linkid=870924 Comment: Breakdown potential Ebr is the potential where corrosion current starts to increase rapidly. This behaviour often represents a local corrosion process known as pitting.
Note on P2: [Threaded comment] Your version of Excel allows you to read this threaded comment; however, any edits to it will get removed if the file is opened in a newer version of Excel. Learn more: https://go.microsoft.com/fwlink/?linkid=870924 Comment: The difference betwen Ebr and Ecorr is known as passive range, and indicative of performance of the inhibitor. If this value is high, the surface of the sample require more driving force (energy) to initiate pits and cause destructive local corrosion processes.
Note on Q2: [Threaded comment] Your version of Excel allows you to read this threaded comment; however, any edits to it will get removed if the file is opened in a newer version of Excel. Learn more: https://go.microsoft.com/fwlink/?linkid=870924 Comment: Corrosion current icorr is directly related to the rate of corrosion reactions.
Note on R2: [Threaded comment] Your version of Excel allows you to read this threaded comment; however, any edits to it will get removed if the file is opened in a newer version of Excel. Learn more: https://go.microsoft.com/fwlink/?linkid=870924 Comment: Corrosion current density jcorr is the normalized icorr with respect to area.
Note on U2: [Threaded comment] Your version of Excel allows you to read this threaded comment; however, any edits to it will get removed if the file is opened in a newer version of Excel. Learn more: https://go.microsoft.com/fwlink/?linkid=870924 Comment: Beta_a and Beta_c is anodic and cathodic slopes of the potentiodynamic polarization curves. Currently not relevant to the machine learning model.
Note on W2: [Threaded comment] Your version of Excel allows you to read this threaded comment; however, any edits to it will get removed if the file is opened in a newer version of Excel. Learn more: https://go.microsoft.com/fwlink/?linkid=870924 Comment: The previous values are calculated by fitting a function on empirical values. This value shows the goodness of that fit. Ecorr and icorr values can be identified still without a good fit, but Beta_a, Beta_c values cannot. It is complicated to explain here but basically if this value is low, Beta_a Beta_c is invalid, although we don’t use any so not important for us.
Note on X2: [Threaded comment] Your version of Excel allows you to read this threaded comment; however, any edits to it will get removed if the file is opened in a newer version of Excel. Learn more: https://go.microsoft.com/fwlink/?linkid=870924 Comment: Resistance values calculated at different timesteps
Note on AF2: [Threaded comment] Your version of Excel allows you to read this threaded comment; however, any edits to it will get removed if the file is opened in a newer version of Excel. Learn more: https://go.microsoft.com/fwlink/?linkid=870924 Comment: Normalized resistance measured at 24th hour
Note on AI2: [Threaded comment] Your version of Excel allows you to read this threaded comment; however, any edits to it will get removed if the file is opened in a newer version of Excel. Learn more: https://go.microsoft.com/fwlink/?linkid=870924 Comment: Normalized time averaged LPR values. It is basically a trapezoidal average of the resistance values distributed in time.
Note on O8: [Threaded comment] Your version of Excel allows you to read this threaded comment; however, any edits to it will get removed if the file is opened in a newer version of Excel. Learn more: https://go.microsoft.com/fwlink/?linkid=870924 Comment: Not Visible
Note on O91: [Threaded comment] Your version of Excel allows you to read this threaded comment; however, any edits to it will get removed if the file is opened in a newer version of Excel. Learn more: https://go.microsoft.com/fwlink/?linkid=870924 Comment: Not visible
Note on O92: [Threaded comment] Your version of Excel allows you to read this threaded comment; however, any edits to it will get removed if the file is opened in a newer version of Excel. Learn more: https://go.microsoft.com/fwlink/?linkid=870924 Comment: Not visible
Note on O93: [Threaded comment] Your version of Excel allows you to read this threaded comment; however, any edits to it will get removed if the file is opened in a newer version of Excel. Learn more: https://go.microsoft.com/fwlink/?linkid=870924 Comment: Not visible